## GISTEX vs MK 對照
GISTEX 說法 / 問題 vs MK 回應 對照
GU 60226N009A / N011A 白污案 ¦ 更新: 2026-08-13 (整合 Kevin 信件串全歷程 + 8/12 ONCS第三方報告) ¦ Makalot (V7)
No. | 主題 | GISTEX 說法 / 問題 | GISTEX 說法 / 問題 | MK 回應 | 關鍵依據
1 | 加工前白痕 | * White marks before garment processing: We are not able to conclude that the fabric was already contaminated. We re-checked our remaining fabric from the same production, which had been stored for approximately one month in your warehouse, and no white marks were found. We also understand that your inline QC team never observe this defect during the production process so far. Therefore, we are still unclear why the white marks appeared only after the fabric was cut and placed under the stated condition-room conditions. | 庫存布(存放約1個月)複驗無白痕;線上QC生產中從未看到;不清楚為何裁剪+置於恒溫恒濕室後才出現 → 認為布料加工前未受汙染。 | 1. 白痕屬「延遲顯現」:初期分散看不見, 需濕度變化才會誘發遷移濃縮才顯現。 2. 8/4 在GUID見證下剪下15捲面料，8/5送往OG實驗室，8/11 OG收到打開包裹就已發現白汙，證明白污不是一定要在恆溫恆濕室才會產生。 3. 【新增/Kevin信件7/9】OG送測樣本之一，是森田先生本人在STL現場親眼確認、僅經「裁剪」取樣、完全未經縫製/整燙等任何成衣加工程序的量產布，已證實未加工生地本身即帶有白汚。 4. 【新增/Kevin信件7/9】MK所有白汚再現試驗，全程均使用「未縫製」生地進行，且在此狀態下已成功重現白汚——代表布料完全不需經過成衣廠任何加工程序，本來就會產生白汚。
2 | 七月試驗可比性 | * July internal trial: The July sample was tested under an extreme water-exposure condition, where the fabric was almost immersed in water and then dried. This was not a normal production or garment-processing procedure. We believe this distinction is important when comparing the July trial with the current case. | 七月樣品在「極端水暴露」下測(布幾乎浸水再乾燥),非正常生產/成衣流程,不宜與本案比較。 | 1. 此測試是把布塊浸水(全溼)，再自然乾，此過程類似消費者將衣服泡水之後再掛乾，應該不屬於極端/特殊處理。此測試使用的是GISTEX未出庫面料與GISTEX內部乾淨水源(10ppm)，所有操作都由GISTEX人員完成，但仍發現布料表面有白痕，代表布料本身就存在問題，而非水源的問題。 2. 【新增/Kevin信件8/6】GISTEX的bulk生地Aqua Boy(含水率)數值本身波動很大，顯示生地品質批次穩定性存在明顯問題；SGS與OG均採用相同的「微波消解+ICP全量分析」方法，數值落差主要來自「送測樣本本身」的差異，而非測試方法不一致，進一步指向生地製造端品質不穩定，才是各次試驗結果不完全一致的根本原因。
3 | 鍋爐水垢隨蒸氣沉積 | * Steam and hardness: We agree that steam generated from hard water is relatively clean because most hardness minerals do not vaporize. However, the calcium and magnesium remain inside the boiler and can accumulate as scale. Over time, scale may detach or be carried out with wet steam or condensate. If mineral-containing droplets reach the polyester fabric and subsequently evaporate, they can potentially leave calcium/magnesium deposits that appear as white marks. Therefore, the condition of the boiler and steam system should also be considered in the investigation. | 同意蒸氣本身乾淨,但Ca/Mg留在鍋爐成水垢,可能剝落/隨濕蒸氣、冷凝水帶出,水滴接觸布面蒸發後留下Ca/Mg白痕;鍋爐系統應納入調查。 | 1. 元素對不上：SGS / OG對白汙區的SEM-EDS分析報告都沒有發現Mg元素，代表蒸氣帶出水垢形成白汙的可能性極低「無鎂」 2. 可溶性對不上：目前SGS / OG都發現白汙吸濕後會變淡且可溶於水，但一般的水垢成分以CaCO₃、Mg(OH)₂為主，並不溶於水，與白污吸濕後會消失的特性完全不同。 3. OG依據實驗數據推測(8/12報告)，白污是由吸濕性鹽類（NaCl、CaCl₂）在環境濕度變化下反覆溶解與結晶析出所造成。 4. 【新增/8/12 ONCS獨立第三方報告No.51476】針對日本店舖真實消費者退貨B品的獨立檢測，提出完全一致的機制推論：「問題品中所含的氯化鈉或氯化鈣具有吸濕性，高濕空氣狀態下吸收水分溶解，滲透擴散到生地中，濕度下降時水分蒸發、鹽分結晶析出即呈現白色」——兩個不同實驗室、不同樣本，得出相同機制結論。
4 | 鈣含量判讀 | * Calcium level: The ICP results show that the normal fabric and the white-mark area have relatively similar Ca levels. If the Ca level is almost the same but only one fabric develops white marks, this indicates that Ca alone cannot be considered the sole cause of the white marks. Other factors or conditions must also be involved. | ICP顯示正常布與白痕區Ca相對接近;若Ca幾乎相同卻只有一塊出現白痕,代表Ca非唯一原因,還有其他因素。 | 1. 成衣白汙區的Ca是正常布的2.4倍(2,036 vs 862)，代表成衣白汙區上的Ca是經過明顯濃縮的。 2. 全部的布Ca都很高，面料本身就異常，是Uniqlo一般產品200ppm的4-5倍(OG意見)，需要GISTEX儘快調查原因。 3. 【新增/Kevin信件7/15，OG技術澄清】SEM-EDX的分析範圍僅數十微米(極小)，電子束若剛好打中白汚結晶可測到約1.6% Ca，但分析點稍微偏移即可能測到0% Ca——說明「正常區/白汚區Ca相近」很可能只是取樣點隨機性造成的假象，不能反駁ICP微波消解全量分析(797→862→2036ppm)這種涵蓋整體樣本的可靠數據。 4. 【新增/8/12 ONCS獨立第三方報告No.51476】同一件日本店舖真實B品退貨成衣，白汚區vs正常區配對比較：Ca達2.14倍(1154.1 vs 539.6)、Na達2.9倍(412.3 vs 140.0)，並附顯微鏡照片可見白汚區域有明顯結晶顆粒附著，與OG報告2.4倍趨勢一致，兩份獨立報告互相印證。
5 | Ca/Na/Cl 來源 | * Source of Ca/Na/Cl: Based on our investigation so far, the presence of Ca/Na/Cl is highly likely to be related to contact with hard water. The key question is when and where the hard-water contamination occurred—for example, during ironing, stain removal/repair, washing, or another handling process. We have already demonstrated to MKL that the water used contains hardness, and this can also be visually demonstrated by evaporating the water on a glass surface, where mineral residue remains. | 很可能來自「接觸硬水」;關鍵是何時何地(整燙/去汙/清洗)沾染;已向MK證明水含硬度,並可用玻璃蒸發留礦物殘渣直觀展示。 | 1. 染廠用水硬度僅10ppm幾乎無鈣 → 原布上(未開裁/整燙)800ppm高濃度鈣只能來自染整製程/助劑 2. 元素對不上：SGS / OG對白汙區的SEM-EDS分析報告都沒有發現Mg元素，代表水垢形成白汙的可能性極低「無鎂」 3. 玻璃殘渣：應該是一般的水垢(成分以CaCO₃、Mg(OH)₂為主)，屬於碳酸鹽型(不溶於水)，與白汙(無鎂/可溶於水)成分不同。 4. GU Addie當場質疑快篩/玻璃不準、可能灰塵汙染，我們可以配合取樣送第三方實驗室做驗證。 5. 【新增/Kevin信件7/15】GU曾主張「成衣經整燙製程，蒸氣中Ca讓白汚更明顯，故僅白汚區測到Ca」；但GISTEX熱定型(Set)製程用水同樣是軟水機處理的地下水，生地在助劑槽後即進入熱定型，等於GISTEX自己的製程水也會讓Ca附著於生地表面——這代表無論從哪個角度，都指向Ca來源與生地生產/染整助劑製程高度相關，而非成衣廠端。
6 | NEOCRYSTAL 150 含氯 | Regarding the chlorine (Cl) content in one of the chemicals, we are really sorry that this is taking some time. This is related to the supplier’s third-party confidential information, so they cannot disclose the full chemical composition. However, they have confirmed that the chemical does not contain Cl and you can see official certificate as supporting evidence in attached file. It is taking some time because they need confirmation from their Japan side before they can issue the certificate. | 該助劑「不含Cl」,並附官方證明;因涉供應商第三方機密無法揭露完整組成;需日本端確認才能開立,故延遲。 | 1. 收到Nikka「不含Cl」的官方證明，是否可以請Nikka提供NEOCRYSTAL 150的MSDS資料。 2. 若貴司同意，我們預計將NEOCRYSTAL 150(貴司提供給QA Ned)送到SGS與OG做氯離子濃度分析(IC分析)與硝酸銀滴定測試(確認是否含Cl離子)，請回饋貴司意見。
7 | Kaken Bleeding test | Gistex shown photo of bleeding test in Kaken using STL on using stain remover(amy stain remover+tap water ,mixing ratial 5%) | 用5% Amway+95%自來水 安排 Bleeding 測試， 測試sample 發現白汙痕跡 | 1. Kaken Bleeding測試產生的白痕可能是清潔劑未清潔而產生的痕跡，與STL實際清污SOP不同(噴去污劑→清水沖洗→乾燥)。 2. 我們已經請OG採購Amway SA8 Liquid清潔劑(同STL使用)，並安排對5% Amway SA8進行金屬元素與Cl離子濃度分析，後續會再分享測試結果。
8 | STL製程因素已於早期完整排除 | (GISTEX/GU持續暗示白污可能與STL整燙、用水等製程有關) | (布廠與GU多次要求檢視STL整燙、水質、清潔流程等可能因素) | 1. 【Kevin信件7/9】MK早於7月初即依GUID指示，針對STL廠內各種可能因素(含整燙用水press water等)進行完整再現測試，所有測試條件均未能重現白汚，已依實驗數據排除STL製程為原因。 2. 【Kevin信件7/9】所有白汚再現試驗全程使用未縫製生地進行，且已在此條件下成功重現白汚，證明無需經過STL任何加工程序，生地本身即會產生白汚。 3. 【Kevin信件7/15】目前僅能重現「輕微」白汚、尚未重現「大面積」白汚，原因是大面積、擦拭無法去除的白汚僅占整體白污案例約2%(全生產量不到0.4%)，屬於低發生率現象，並非我方測試不夠嚴謹，而是問題本身集中在特定缸批。 4. 已提交OG的完整證據清單，包含SGS結晶分析、STL水質分析、STL軟水設備鹽及鍋爐水分析、生地+3%Amway+汗+粉筆粉分析、KAKEN Jungle Test、染料助劑清單、NIKKA報告等9項正式報告，證明我方調查範圍完整、方法嚴謹，遠早於布廠8/7~8/12才開始的現場調查。
9 | 8/6 正式提交GU/Ito的Ca/Na/Cl五論點總結(已送出) | (布廠8/12回信對Ca/Cl數據的各項質疑，實際上MK已於8/6正式回覆Ito san/森田先生，並提出完整五論點) |  | 已於8/6正式發送Ito san/森田先生，完整論點如下(可直接作為本次回復布廠的依據基礎)： 論點①：全色正常生地/製品Ca均值797ppm(361~1157)，已遠高於OG劉先生提供的UNIQLO一般產品200ppm參考值，代表白污發生前生地已存在異常Ca殘留。 論點②：STL製程水Ca僅2.2~18.9ppm，正常生地797ppm是STL用水42倍、整燙蒸氣362倍，物理上不可能單靠整燙蒸氣累積出此濃度。 論點③：#09白汙B品Ca由862→2036ppm(2.4倍)，支持生地殘留Ca經水分/濕氣反覆遷移、蒸發後表面析晶的機制，整燙蒸氣高溫僅是加速既有物理化學過程的觸發點之一，非主因，成衣廠事前也難以預見。 論點④：#09問題製品Cl濃度也偏高(正常516ppm vs 其他兩色270ppm；白汙578ppm)，OG劉先生表示業界Cl超過500ppm需特別注意。 論點⑤：染整用水須為軟水(Ca<150ppm)，本案正常生地/製品Ca均797ppm是此標準5.3倍，指向問題應優先追查生地生產工程與使用助劑，而非STL用水或整燙工程。